## SPTs
ETC10 Design Example 2.2 (version 19/06/2009)
Example 2.2 Pad foundation with inclined eccentric load on boulder clay
Table 2.2a: SPT test results
BH1 |  | BH2 |  | BH4 |  | BH11 |  | BH13
Depth | N | Depth | N | Depth | N | Depth | N | Depth | N
(m) |  | (m) |  | (m) |  | (m) |  | (m)
1.8 | 27 | 2 | 55 | 1.8 | 25 | 1 | 43 | 1.7 | 48
3.3 | 40 | 3 | 52 | 3.3 | 33 | 2 | 41 | 2.5 | 41
4.8 | 38 | 4.5 | 77 | 4.8 | 41 | 3 | 64 | 3.5 | 40
6.3 | 45 | 6 | 93 | 6.3 | 43 | 4.5 | 67 | 4.5 | 37
7.8 | 47 | 7.5 | 69 | 7.8 | 47 | 6 | 97 | 5.5 | 33
|  | 8 | 80 |  |  | 7.5 | 70 | 6.5 | 36
[6 empty] | 8.5 | 80 | 7.5 | 42

## PSD1
Eurocode 7 Design Example 2.2
Borehole No. 1
Sample No. 1
Depth 2.0 m
| B.S. sieve size | % Passing
| 63 | 100
| 37.5 | 97.5 | Soil Fraction | Total %
| 20 | 93
| 10 | 85.2 | Cobbles | 0
| 5 | 76.8
| 2 | 68.4 | Gravel | 31.6
| 1.18 | 64.1
| 0.6 | 59 | Sand | 29.4
| 0.425 | 56.5
| 0.3 | 53.5 | Clay/Silt | 39
| 0.15 | 46.8
| 0.063 | 39
Wet Sieve Analysis B.S. 1377 1990 Clause 9.2
PERCENTAGE PASSING
PARTICLE SIZE MM
SEDIMENTATION
BRITISH STANDARD TEST SIEVES
GEOTECHNICAL LABORATORIES, TRINITY COLLEGE, DUBLIN.2.

## PSD2
Eurocode 7 Design Example 2.2
Borehole No. 1
Sample No. 2
Depth 2.0 m
| B.S. sieve size | % Passing
| 63 | 100 | Soil Fraction | Total %
| 37.5 | 97.80331
| 20 | 91.01488 | Cobbles | 0
| 10 | 81.16544
| 5 | 74.62782 | Gravel | 32.8
| 2 | 67.21463
| 1.18 | 62.76673 | Sand | 27
| 0.425 | 54.85933
| 0.3 | 52.37093 | Clay/Silt | 40.2
| 0.15 | 47.0213
| 0.063 | 40.20637
Wet Sieve Analysis B.S. 1377 1990 Clause 9.2
PERCENTAGE PASSING
PARTICLE SIZE MM
SEDIMENTATION
BRITISH STANDARD TEST SIEVES
GEOTECHNICAL LABORATORIES, TRINITY COLLEGE, DUBLIN.2.